## 宁波出入境检验检疫局检验检疫技术中心
附件1：
大连商品交易所乙二醇检验及取样费用最高限价
重量检验费
数重量检验费 |  |  | 费用为1.00元/吨（按实际申报数量收取）
品质检验费
序号 | 项目 | 单位 |  | 指标（聚酯级） | 检测方法 | 费用(元)
1 | 外观 | --- |  | 无色透明，无机械杂质 | GB/T 4649 | 50
2 | 乙二醇含量 | %（质量分数） |  | ≥99.9 | GB/T 14571.2 | 500
3 | 二乙二醇含量 | %（质量分数） |  | ≤0.050 | GB/T 14571.2
4 | 1,2-丁二醇 | %（质量分数） |  | ≤0.01 | GB/T 14571.2
5 | 碳酸乙烯酯 | %（质量分数） |  | ≤0.005 | GB/T 14571.2
6 | 色度 | 铂-钴色号 |  | ≤5 （加热前） | GB/T 3143 | 200
≤20（加盐酸加热后）
7 | 密度（20℃） | g/cm3 |  | 1.1128～1.1138 | GB/T 4472 | 300
8 | 沸程 | ℃ |  | ≥196（初馏点） | GB/T 7534 | 500
≤199（干点）
9 | 水分 | %（质量分数） |  | ≤0.08 | GB/T 6283 | 200
10 | 酸度（以乙酸计） | mg/kg |  | ≤10 | GB/T 14571.1 | 200
11 | 铁含量 | mg/kg |  | ≤0.10 | GB/T 3049 | 200
12 | 灰分 | mg/kg |  | ≤10 | GB/T 7531 | 200
13 | 醛含量（以甲醛计） | mg/kg |  | ≤8.0 | GB/T 14571.3 | 200
14 | 紫外透光率 | % |  | ≥75（220nm） | GB/T 14571.4 | 200
≥92（275nm）
≥99（350nm）
15 | 氯离子含量 | mg/kg |  | ≤0.5 | GB/T 14571.5 | 350
全套品质检测 | [5 empty] | 3100

## 质检机构名录
大连商品交易所工业品期货指定质检机构名录
检机构名称 | 检验品种 | 地址 | 邮编 | 联系人 | 联系电话 | 传真 | 电子邮箱
宁波出入境检验检疫局检验检疫技术中心 | 乙二醇 | 宁波市海曙区马园路9号 | 315012 | 罗川 | 0574-87022672 18858088161 | 0574-87022682 | luoc@nbciq.gov.cn